## NZ
!! Always refer to the latest Product Data Sheet & MSDS prior to purchase and use. Click on the product name to access NZ PDS, or refer to www.sika.co.nz. Ver./1123 | Min. thickness | Max. thickness per application | Max. thickness per application - with aggregate addition | Method of application | Indoor or Outdoor application (must have adequate DPC and be sealed in outdoor applications) | Use on concrete or timber | Primer Options | Compressive strength 28 days cure | Pot life @ 23°C | Foot traffic @ 20°C | Suitable for industrial floor use | Fibre reinforced | Use with Sika Tile systems | Suitable for underfloor heating | Suitable for light weight floor screeds (HD Polystyrene addition)
Sikafloor Level-30 | 4mm | 30mm | 100mm | Pump/trowel Self-finishing | Indoor & Outdoor | Concrete | Sikafloor-01 Primer Sikafloor-14 Prep 'N' Prime Pour on Floor Primer Sikadur-32 (epoxy tie coat) | 40 MPa | 25 mins | 3-4 hours | Yes | No | Yes | Yes | Yes
Sikafloor Level-15 | 0.5mm | 15mm | 30mm | Pump/trowel Self-finishing | Indoor | Concrete | Sikafloor-01 Primer Sikafloor-14 Prep 'N' Prime Pour on Floor Primer Sikadur-32 (epoxy tie coat) | 25 MPa | ~25 mins | 3-4 hours | No | No | Yes | Yes | No
Sika Level-315 F | 3mm | 15mm | 30mm | Pump/trowel Semi self-finishing | Indoor & Outdoor | Timber and concrete | Sikafloor-01 Primer Sikafloor-14 Prep 'N' Prime Pour on Floor Primer Sikadur-32 (epoxy tie coat) | 28 MPa | 25 mins | 3 hours | No | Yes | Yes | Yes | No
Sikafloor Level ULTRA | 1 mm | 50mm | N/A | Pump/trowel Self-finishing | Indoor & Outdoor | Concrete | Sikafloor-01 Primer Sikafloor-14 Prep 'N' Prime Pour on Floor Primer Sikadur-32 (epoxy tie coat) | 33 MPa | 15 - 30 mins | Install tiles after 6 hours | Yes | Yes | Yes | Yes | Yes
Sikafloor Level ECO | 3mm | 75mm | N/A | Pump/trowel Self-finishing | Indoor | Concrete | Sikafloor-01 Primer Sikafloor-14 Prep 'N' Prime Pour on Floor Primer Sikadur-32 (epoxy tie coat) | 30 MPa | ~20 mins | 3-4 hours | Yes | No | Yes | Yes | No
Sikafloor Level Pro Finish | 0mm | 4mm | N/A | Trowel | Indoor | Concrete /Fibre Cement Sheet | Usually self-priming, or Sikafloor-01 Primer on very porous concrete | n/a | ~10-15 mins | Install flooring after 30 min. | Yes | No | Yes | No | No
Sikafloor-045 Rapid | 1mm | 50mm | N/A | Trowel | Indoor & Outdoor | Concrete | Sikafloor-01 Primer Sikafloor-14 Prep 'N' Prime Pour on Floor Primer Sikadur-32 (epoxy tie coat) | 48 MPa | 15 min initial set 17 min final set | 70 - 90 min overcoat time | Yes | No | Yes | Yes | No
Sikafloor Level TOP | 1mm | 30mm | 50mm | Pump/trowel Self-finishing | Indoor | Concrete | Sikafloor-01 Primer Sikafloor-14 Prep 'N' Prime Pour on Floor Primer Sikadur-32 (epoxy tie coat) | 29 MPa | 18 mins | 3-4 hours | Yes | No | Yes | Yes | Yes